## Project
Name | Material Catalog
Description
Project nr
Created | 2020-12-21 13:15
Last update | 2020-12-21 13:15
Project type
Project kind
Building type
Status
Location
Id

## Model
Name | Material Catalog
Description
Discipline
Level of detail
Status
Owner
Revision number
Created | 2020-12-21 13:15
Last update | 2020-12-21 13:15
Source type
Source application | RISA3D
Source company
Global coordinate system | Z vertical
LCS of cross-section | YZMinusX
System of units | Metric
SAF Version | 1.0.5
Module version
Ignored objects
Ignored groups
Id

## StructuralMaterial
Name | Type | Subtype | Quality | Unit mass [kg/m3] | E modulus [MPa] | G modulus [MPa] | Poisson coefficient | Thermal expansion [1/K] | Design properties | Id
A1085 | Steel | Hot Rolled Steel | A1085 | 7849.047 | 199948 | 76904.12 | 0.3 | 0.65 | 1¦344.73786; 2¦448.15922; 3¦448.15922; 4¦1.4; 5¦1.3 | 02d72af9-06a0-4535-9712-a2ae7f246dc5
A276 S304 | Steel | Stainless Steel | A276 S304 | 7849.047 | 193053.2 | 74325.48 | 0.3 | 0.93 | 1¦206.84272; 2¦517.1068; 3¦517.1068 | bd74ce06-59a0-4037-8d3e-4c792a72f084
A276 S316 | Steel | Stainless Steel | A276 S316 | 8009.248 | 193053.2 | 74325.48 | 0.3 | 0.93 | 1¦206.84272; 2¦517.1068; 3¦517.1068 | fe312452-4636-4be2-aa73-1e9e9382b317
A276 S321 | Steel | Stainless Steel | A276 S321 | 7688.862 | 199948 | 76979.97 | 0.3 | 0.73 | 1¦448.15922; 2¦648.10719; 3¦648.10719 | 320b7497-fb38-4863-9d97-92da38c24f1e
A36 Gr.36 | Steel | Hot Rolled Steel | A36 Gr.36 | 7849.047 | 199948 | 76904.12 | 0.3 | 0.65 | 1¦248.21126; 2¦399.89592; 3¦399.89592; 4¦1.5; 5¦1.2 | 1321af00-ffc2-458b-88c9-73cfc5cd5fbc
A500 Gr.B RECT | Steel | Hot Rolled Steel | A500 Gr.B RECT | 8441.73 | 199948 | 76904.12 | 0.3 | 0.65 | 1¦317.15884; 2¦399.89592; 3¦399.89592; 4¦1.4; 5¦1.3 | 3ebdf800-11e8-4c17-a55c-47a7cba9c003
A500 Gr.B RND | Steel | Hot Rolled Steel | A500 Gr.B RND | 8441.73 | 199948 | 76904.12 | 0.3 | 0.65 | 1¦289.57981; 2¦399.89592; 3¦399.89592; 4¦1.4; 5¦1.3 | 05639e2c-081a-4bb3-9135-e5cf92880ced
A500 Gr.C RECT | Steel | Hot Rolled Steel | A500 Gr.C RECT | 8441.73 | 199948 | 76904.12 | 0.3 | 0.65 | 1¦344.73786; 2¦427.47495; 3¦427.47495; 4¦1.4; 5¦1.3 | d1d7f90c-6b76-404c-b855-a9ce223bd7ae
A500 Gr.C RND | Steel | Hot Rolled Steel | A500 Gr.C RND | 8441.73 | 199948 | 76904.12 | 0.3 | 0.65 | 1¦317.15884; 2¦427.47495; 3¦427.47495; 4¦1.4; 5¦1.3 | a3a1df42-e909-4631-b21a-79734dc972ac
A53 Gr.B | Steel | Hot Rolled Steel | A53 Gr.B | 7849.047 | 199948 | 76904.12 | 0.3 | 0.65 | 1¦241.31651; 2¦413.68544; 3¦413.68544; 4¦1.6; 5¦1.2 | 9451aa37-1485-4892-b1f3-e26f0d5a3980
A572 Gr.50 | Steel | Hot Rolled Steel | A572 Gr.50 | 7849.047 | 199948 | 76904.12 | 0.3 | 0.65 | 1¦344.73786; 2¦448.15922; 3¦448.15922; 4¦1.1; 5¦1.1 | 51851eac-ec54-4fcd-8463-4566ba6cc84b
A653 SS Gr33 | Steel | Cold Formed Steel | A653 SS Gr33 | 7849.047 | 203395.3 | 78227.92 | 0.3 | 0.65 | 1¦227.52699; 2¦310.26408; 3¦310.26408 | 348da531-db49-4b7c-9b6a-841829fb97db
A653 SS Gr50/1 | Steel | Cold Formed Steel | A653 SS Gr50/1 | 7849.047 | 203395.3 | 78227.92 | 0.3 | 0.65 | 1¦344.73786; 2¦448.15922; 3¦448.15922 | dc8cd06c-038d-4acf-a79c-9212686078e2
A913 Gr.65 | Steel | Hot Rolled Steel | A913 Gr.65 | 7849.047 | 199948 | 76904.12 | 0.3 | 0.65 | 1¦448.15922; 2¦551.58058; 3¦551.58058; 4¦1.1; 5¦1.1 | ca9cc612-e091-4afa-9b7a-fdc78213dd62
A992 | Steel | Hot Rolled Steel | A992 | 7849.047 | 199948 | 76904.12 | 0.3 | 0.65 | 1¦344.73786; 2¦448.15922; 3¦448.15922; 4¦1.1; 5¦1.1 | 034e80d9-8731-4f44-8975-c5593c1f3cfa
Conc3000LW | Concrete |  | Conc3000LW | 1762.015 | 14375.57 | 6253.545 | 0.15 | 0.6 |  | 2db26ad5-fd0f-424a-b3d7-7353b0685dd7
Conc3000NW | Concrete |  | Conc3000NW | 2322.677 | 21759.85 | 9459.607 | 0.15 | 0.6 |  | 93041146-2f54-4bb0-9b88-91bafdbc68e1
Conc3500LW | Concrete |  | Conc3500LW | 1762.015 | 15526.99 | 6749.967 | 0.15 | 0.6 |  | 52bb8784-f172-4420-9eaa-4cd5651f56e5
Conc3500NW | Concrete |  | Conc3500NW | 2322.677 | 23504.23 | 10218.03 | 0.15 | 0.6 |  | 23f985f7-52f7-4c59-b2e7-db7643b9dd79
Conc4000LW | Concrete |  | Conc4000LW | 1762.015 | 16602.58 | 7218.811 | 0.15 | 0.6 |  | 4ddbf646-5eb2-4882-ad94-5776c97057da
Conc4000NW | Concrete |  | Conc4000NW | 2322.677 | 25124.5 | 10921.3 | 0.15 | 0.6 |  | 0d3e90fd-286a-4665-9f69-7973496ba4f0
1.35E LSL_SolidStart | Timber |  | 1.35E LSL_SolidStart | 560.6622 | 6.894757 | 6.894757 | 0.3 | 0.3 |  | 1624e412-80fb-451b-b26a-bf2edb6f11d6
1.3E_RIGIDLAM LVL | Timber |  | 1.3E_RIGIDLAM LVL | 560.6622 | 6.894757 | 6.894757 | 0.3 | 0.3 |  | 16fe205c-612b-452e-af1b-1aadbe6b80ef
1.3E-1600F_VERSALAM | Timber |  | 1.3E-1600F_VERSALAM | 560.6622 | 6.894757 | 6.894757 | 0.3 | 0.3 |  | 7095bae8-2f4d-4e62-8f6b-4c2f00cdcb12
2.0E_DF Parallam PSL | Timber |  | 2.0E_DF Parallam PSL | 560.6622 | 6.894757 | 6.894757 | 0.3 | 0.3 |  | 66a0d621-48f8-4ba9-9bce-96ed9d3ac13d
24F-1.8E DF Balanced | Timber |  | 24F-1.8E DF Balanced | 560.6622 | 6.894757 | 6.894757 | 0.3 | 0.3 |  | 31d662ae-5e01-4974-a031-9a5fc98b4e2f
24F-1.8E DF Unbalanced | Timber |  | 24F-1.8E DF Unbalanced | 560.6622 | 6.894757 | 6.894757 | 0.3 | 0.3 |  | a5b06287-6bba-429d-a8a4-16b2d3509497
24F-1.8E SP Balanced | Timber |  | 24F-1.8E SP Balanced | 560.6622 | 6.894757 | 6.894757 | 0.3 | 0.3 |  | 524a92c0-7ffc-4345-9da4-43763e024e50
24F-1.8E SP Unbalanced | Timber |  | 24F-1.8E SP Unbalanced | 560.6622 | 6.894757 | 6.894757 | 0.3 | 0.3 |  | 45ecfc0a-3cc7-4edf-bca6-46eeb7e15762
DF | Timber |  | DF | 560.6622 | 6.894757 | 6.894757 | 0.3 | 0.3 |  | eeb7d52b-1408-442c-9f74-d8d1d97759ad
HF | Timber |  | HF | 560.6622 | 6.894757 | 6.894757 | 0.3 | 0.3 |  | 4716cb32-0c7a-47d6-bcd9-7a2f86b51e69
LSL_TimberStrand_1.55E_2325F | Timber |  | LSL_TimberStrand_1.55E_2325F | 560.6622 | 6.894757 | 6.894757 | 0.3 | 0.3 | 15¦7160.20545; 16¦10686.8738; 17¦16.03031; 18¦7.37739; 20¦14.13425; 22¦2.13737 | 302132ab-984a-4549-952a-be3583b5eb8f
LVL_Microlam_1.9E_2600F | Timber |  | LVL_Microlam_1.9E_2600F | 560.6622 | 6.894757 | 6.894757 | 0.3 | 0.3 | 15¦8777.02603; 16¦13100.03886; 17¦17.92637; 18¦10.72135; 20¦17.30584; 22¦1.96501 | f25b811d-de20-415a-b49e-7d7c55a112d7
LVL_PRL_1.5E_2250F | Timber |  | LVL_PRL_1.5E_2250F | 560.6622 | 6.894757 | 6.894757 | 0.3 | 0.3 | 15¦6929.23108; 16¦10342.13594; 17¦15.5132; 18¦10.34214; 20¦13.44478; 22¦1.51685 | ad23d5b7-96f5-4951-bdf9-6a20c0f08991
PSL_Parallam_2.0E_2900F | Timber |  | PSL_Parallam_2.0E_2900F | 560.6622 | 6.894757 | 6.894757 | 0.3 | 0.3 | 15¦9238.97477; 16¦13789.51459; 17¦19.9948; 18¦13.96188; 20¦19.9948; 22¦1.99948 | c1e870de-3750-4a78-8f6b-3ae00463d25b
SP | Timber |  | SP | 560.6622 | 6.894757 | 6.894757 | 0.3 | 0.3 |  | 63e974d3-7408-458e-bbf6-4f1709d25098
SPF | Timber |  | SPF | 560.6622 | 6.894757 | 6.894757 | 0.3 | 0.3 |  | a1bc5658-ff9b-4d68-bc94-6321aac1f488
3003-H14 | Aluminium |  | 3003-H14 | 2767.99 | 69637.05 | 26113.89 | 0.33 | 1.3 |  | 685a6b48-c63f-4c76-b04c-09c353188a02
5052-H34 | Aluminium |  | 5052-H34 | 2767.99 | 70326.52 | 26113.89 | 0.33 | 1.3 |  | 7d4ac667-e680-4995-8e09-a97eff41aea4
6061-T6 | Aluminium |  | 6061-T6 | 2767.99 | 69637.05 | 26113.89 | 0.33 | 1.3 |  | 2ace1c83-9057-4886-838c-8746112a5dee
6061-T6 W | Aluminium |  | 6061-T6 W | 2767.99 | 69637.05 | 26113.89 | 0.33 | 1.3 |  | b2c0075e-c19d-40fb-970a-edfa92f25daa
6063-T5 | Aluminium |  | 6063-T5 | 2767.99 | 69637.05 | 26113.89 | 0.33 | 1.3 |  | 7b4089a3-9f63-43bb-8274-3cf48706589f
6063-T6 | Aluminium |  | 6063-T6 | 2767.99 | 69637.05 | 26113.89 | 0.33 | 1.3 |  | a724cf4d-3d4c-4f22-b237-0250281fd3ee
Clay Matl | Masonry |  | Clay Matl | 800.9232 | 7239.495 | 2895.798 | 0.25 | 0.6 |  | 28b64511-b09a-47db-982c-af919eece86e
Concrete Matl | Masonry |  | Concrete Matl | 1281.461 | 9307.922 | 3723.169 | 0.25 | 0.6 |  | cd9f1283-e731-428b-98b6-2f1038b1bc84
Gen Masonry | Masonry |  | Gen Masonry | 1281.461 | 7239.495 | 2895.798 | 0.25 | 0.6 |  | 961bfbfc-b7ac-4a21-b404-43f38fa39c0b
gen_Alum | Other | General | gen_Alum | 4788.64 | 69637.05 | 28109.93 | 0.3 | 1.29 |  | e6a0f392-18d0-455c-ae60-edae0504d89c
gen_Conc3LW | Other | General | gen_Conc3LW | 3044.773 | 14375.57 | 6246.65 | 0.15 | 0.6 |  | 5f178d7d-caf2-4f3c-9419-79efd020e070
gen_Conc3NW | Other | General | gen_Conc3NW | 4013.586 | 21752.96 | 9459.607 | 0.15 | 0.6 |  | bfd833af-33f4-4d5b-9543-f5cd40c4a4a4
gen_Conc4LW | Other | General | gen_Conc4LW | 3044.773 | 16602.58 | 7218.811 | 0.15 | 0.6 |  | b8ef16f1-2837-4ad8-84dd-6db35db5be99
gen_Conc4NW | Other | General | gen_Conc4NW | 4013.586 | 25124.5 | 10921.3 | 0.15 | 0.6 |  | 8d8e063a-78c4-466f-97f7-fe569a13e5d0
gen_Ortho | Other | General | gen_Ortho | 13563.15 | 199948 | 76904.12 | 0.3 | 0.65 |  | 8b7053c6-c0fc-4aa3-a93f-8e528da6fc7a
gen_Plywood | Other | General | gen_Plywood | 968.8127 | 12410.56 | 262.0008 | 0 | 0.3 |  | 4ac1406c-aa71-4e9b-aade-a34ece3ad55d
gen_Steel | Other | General | gen_Steel | 13563.17 | 199948 | 76904.12 | 0.3 | 0.65 |  | f9050960-372a-40ae-8798-c38fa4442185
A416Grade270 | Other | Tendon | A416Grade270 | 0 | 193053.2 | 193053.2 | 0 | 0 |  | 173917fd-ddc8-4387-a41e-5ba9d6a7901a
Example Grade | Other | Tendon | Example Grade | 0 | 25124.5 | 25124.5 | 0 | 0 |  | 72c27d7f-f85a-425e-94a3-f75bc258e96f
RIGID | Other | General | RIGID | 0 | 6894757.3 | 0 | 0.3 | 0 |  | 52c69a34-a24f-44d5-b03b-9a1b00d33b2d