## Project
Name | Material Catalog
Description
Project nr
Created | 2021-02-04 16:21
Last update | 2021-02-04 16:21
Project type
Project kind
Building type
Status
Location
Id

## Model
Name | Material Catalog
Description
Discipline
Level of detail
Status
Owner
Revision number
Created | 2021-02-04
Last update | 2021-02-04 16:21
Source type
Source application | SCIA Engineer
Source company
Global coordinate system | Z vertical
LCS of cross-section | ZYX
System of units | Metric
SAF Version | 1.0.5
Module version
Ignored objects
Ignored groups
Id

## StructuralMaterial
Name | Type | Subtype | Quality | Unit mass [kg/m3] | E modulus [MPa] | G modulus [MPa] | Poisson Coefficient | Thermal expansion [1/K] | Design properties | Id
C12/15 | Concrete |  | C12/15 | 2500 | 27100 | 11291.67 | 0.2 | 1e-05 |  | ca3ec2b7-a609-44c9-8981-92cefbf6dc07
C16/20 | Concrete |  | C16/20 | 2500 | 28600 | 11916.67 | 0.2 | 1e-05 |  | 370f647f-26fc-429e-a522-3f3519cd7889
C20/25 | Concrete |  | C20/25 | 2500 | 30000 | 12500 | 0.2 | 1e-05 |  | b00965a1-9323-4256-87c9-e1a3d5825444
C25/30 | Concrete |  | C25/30 | 2500 | 31500 | 13125 | 0.2 | 1e-05 |  | 0886bd60-ee95-4cdc-863e-773bdd9ce427
C30/37 | Concrete |  | C30/37 | 2500 | 32800 | 13666.67 | 0.2 | 1e-05 |  | 1762f87d-1713-4582-8da9-05f9a8f287a2
C35/45 | Concrete |  | C35/45 | 2500 | 34100 | 14208.33 | 0.2 | 1e-05 |  | 0c476a4a-2912-4377-88aa-e4b212fd8422
C40/50 | Concrete |  | C40/50 | 2500 | 35200 | 14666.67 | 0.2 | 1e-05 |  | 62d8d992-77e0-4081-89c4-9a5261a39d9d
C45/55 | Concrete |  | C45/55 | 2500 | 36300 | 15125 | 0.2 | 1e-05 |  | 7317ba7e-800f-44a5-86a6-d7d7d3f2b9d1
C50/60 | Concrete |  | C50/60 | 2500 | 37300 | 15541.67 | 0.2 | 1e-05 |  | 5f134f89-0e82-4cc1-b1ad-b9b1bc998533
C55/67 | Concrete |  | C55/67 | 2500 | 38200 | 15916.67 | 0.2 | 1e-05 |  | 4b2c8edb-25d0-4d4c-bd53-8e8bed09c6da
C60/75 | Concrete |  | C60/75 | 2500 | 39100 | 16291.67 | 0.2 | 1e-05 |  | 480c83fa-d3e0-4c3e-820d-82486b432ce4
C70/85 | Concrete |  | C70/85 | 2500 | 40700 | 16958.33 | 0.2 | 1e-05 |  | 42441165-42e4-4726-843e-7632fd65b735
C80/95 | Concrete |  | C80/95 | 2500 | 42200 | 17583.33 | 0.2 | 1e-05 |  | 92c41e73-c7c8-481f-a559-07d9a9e439ac
C90/105 | Concrete |  | C90/105 | 2500 | 43600 | 18166.67 | 0.2 | 1e-05 |  | a8cc3103-6bda-4a17-941c-b6d19d2c6678
S 235 | Steel |  | S 235 | 7850 | 210000 | 80769.23 | 0.3 | 1.2e-05 |  | 84563976-57ae-4f60-b90c-84fe0a820ede
S 275 | Steel |  | S 275 | 7850 | 210000 | 80769.23 | 0.3 | 1.2e-05 |  | 20d19be2-ddd8-49db-93c2-4b63e062dd81
S 355 | Steel |  | S 355 | 7850 | 210000 | 80769.23 | 0.3 | 1.2e-05 |  | 720c4d53-7291-4040-a000-43971d70a041
S 450 | Steel |  | S 450 | 7850 | 210000 | 80769.23 | 0.3 | 1.2e-05 |  | 70bdda97-9c36-494e-a43e-ad5b667e1874
Masonry | Masonry |  | Masonry | 650 | 3100 | 1240 | 0.25 | 1e-05 |  | a44aefbe-77f8-4561-92be-2a40f5902e1c
C14 | Timber |  | C14 | 350 | 7000 | 440 | 0 | 1e-05 |  | 355dade3-d3bc-4b28-b762-23256ab459d0
C16 | Timber |  | C16 | 370 | 8000 | 500 | 0 | 1e-05 |  | b61c3c67-8790-44c5-9355-59d1be6563bd
C18 | Timber |  | C18 | 380 | 9000 | 560 | 0 | 1e-05 |  | c7e37e2f-1688-4ef2-aeff-62d73fdfee23
C20 | Timber |  | C20 | 400 | 9500 | 590 | 0 | 1e-05 |  | f270b165-c917-4e07-9998-55f2aaf45bb1
C22 | Timber |  | C22 | 410 | 10000 | 630 | 0 | 1e-05 |  | 89df7b09-8335-4116-866e-20e263a2c3ad
C24 | Timber |  | C24 | 420 | 11000 | 690 | 0 | 1e-05 |  | b1d9afcc-b6a5-4542-934f-cae02f4230e6
C27 | Timber |  | C27 | 430 | 11500 | 720 | 0 | 1e-05 |  | fd8bf762-fa9f-496f-8a2f-d6df00717f82
C30 | Timber |  | C30 | 460 | 12000 | 750 | 0 | 1e-05 |  | 2fc364fe-61b8-4e93-9596-3469a4a13e44
C35 | Timber |  | C35 | 470 | 13000 | 810 | 0 | 1e-05 |  | b9d1dd15-1ae7-439b-9d80-fe081d74941d
C40 | Timber |  | C40 | 480 | 14000 | 880 | 0 | 1e-05 |  | 985e0220-27d4-4f8e-afef-47c8bc24196c
C45 | Timber |  | C45 | 490 | 15000 | 940 | 0 | 1e-05 |  | 4077b750-dfab-48ab-9d2b-fe06b3b1d588
C50 | Timber |  | C50 | 520 | 16000 | 1000 | 0 | 1e-05 |  | 395edfb8-a324-4351-9e60-c8ba4d38dbf5
D18 | Timber |  | D18 | 570 | 9500 | 590 | 0 | 1e-05 |  | 51a555ef-9398-4e70-afbc-b58dfb3a2466
D24 | Timber |  | D24 | 580 | 10000 | 630 | 0 | 1e-05 |  | 71163048-0fb3-49c9-b3f4-bef78610d7b1
D27 | Timber |  | D27 | 610 | 10500 | 660 | 0 | 1e-05 |  | 82a01292-c50a-464a-bfd9-f84d23859209
D30 | Timber |  | D30 | 640 | 11000 | 690 | 0 | 1e-05 |  | 7db9a17b-ebf8-410e-8135-bb1a0d5c9298
D35 | Timber |  | D35 | 650 | 12000 | 750 | 0 | 1e-05 |  | 55b09b8c-a5e0-4f2a-84c7-a078c2f03cbb
D40 | Timber |  | D40 | 660 | 13000 | 810 | 0 | 1e-05 |  | 8be5c261-2b2e-45ef-9942-241ab1294c61
D45 | Timber |  | D45 | 700 | 13500 | 840 | 0 | 1e-05 |  | 6e098c46-cc3b-4b03-b433-d90b3d33a283
D55 | Timber |  | D55 | 790 | 15500 | 970 | 0 | 1e-05 |  | d61f93ff-6ecc-487c-a23f-9fae9bdb9891
D60 | Timber |  | D60 | 840 | 17000 | 1060 | 0 | 1e-05 |  | 49bc1be9-6bce-4719-b9c1-90029586a765
D65 | Timber |  | D65 | 900 | 18500 | 1160 | 0 | 1e-05 |  | 81a5c563-22c5-4d19-8234-fbaaae34a8fe
D70 | Timber |  | D70 | 960 | 20000 | 1250 | 0 | 1e-05 |  | 2c461e19-398a-4e3d-87be-23eaf8695ac8
D75 | Timber |  | D75 | 1020 | 22000 | 1380 | 0 | 1e-05 |  | f15feb3b-64f5-4775-a66d-4c4ec647f605
D80 | Timber |  | D80 | 1080 | 24000 | 1500 | 0 | 1e-05 |  | 4e59435f-5461-4b0f-9d8b-bd59035ae9fc
D50 | Timber |  | D50 | 740 | 14000 | 880 | 0 | 1e-05 |  | 38fc0820-d4e6-4485-9b8b-cee841e0fa04
GL 20c (EN 14080) | Timber |  | GL 20c (EN 14080) | 390 | 10400 | 650 | 0 | 1e-05 |  | 9348afae-9990-4a2e-bb24-9825de570c23
GL 22c (EN 14080) | Timber |  | GL 22c (EN 14080) | 390 | 10400 | 650 | 0 | 1e-05 |  | e17ee3c6-516f-4273-8c8a-b43ee6bade5b
GL 24c (EN 14080) | Timber |  | GL 24c (EN 14080) | 400 | 11000 | 650 | 0 | 1e-05 |  | 10ad7d68-76c0-4cc5-9491-8bf06cec9abf
GL 26c (EN 14080) | Timber |  | GL 26c (EN 14080) | 420 | 12000 | 650 | 0 | 1e-05 |  | 6bc61bb5-5318-4044-8f84-55ae213c485a
GL 28c (EN 14080) | Timber |  | GL 28c (EN 14080) | 420 | 12500 | 650 | 0 | 1e-05 |  | c8de9a99-621f-4a12-b2d6-8fa54a58b42f
GL 30c (EN 14080) | Timber |  | GL 30c (EN 14080) | 430 | 13000 | 650 | 0 | 1e-05 |  | b65d443a-1307-4720-9f9f-9ca7be439454
GL 32c (EN 14080) | Timber |  | GL 32c (EN 14080) | 440 | 13500 | 650 | 0 | 1e-05 |  | fb9f2089-cf4e-4f8b-a979-cc1d0037023f
GL 20h (EN 14080) | Timber |  | GL 20h (EN 14080) | 370 | 8400 | 650 | 0 | 1e-05 |  | caf38d88-35a3-4655-9794-5082b83ef880
GL 22h (EN 14080) | Timber |  | GL 22h (EN 14080) | 410 | 10500 | 650 | 0 | 1e-05 |  | 26febd1f-7ec0-46de-956f-60021f2e3761
GL 24h (EN 14080) | Timber |  | GL 24h (EN 14080) | 420 | 11500 | 650 | 0 | 1e-05 |  | 98c3fcce-81f5-4e67-880f-aa128f4d56ed
GL 26h (EN 14080) | Timber |  | GL 26h (EN 14080) | 445 | 12100 | 650 | 0 | 1e-05 |  | 4b4643b4-1dcc-450a-9ca2-2ee1dccce340
GL 28h (EN 14080) | Timber |  | GL 28h (EN 14080) | 460 | 12600 | 650 | 0 | 1e-05 |  | c5328179-b5d3-4024-8ba5-43cac9f693e8
GL 30h (EN 14080) | Timber |  | GL 30h (EN 14080) | 480 | 13600 | 650 | 0 | 1e-05 |  | 7d8870cf-8166-496c-82c1-d54e2e4a813c
GL 32h (EN 14080) | Timber |  | GL 32h (EN 14080) | 490 | 14200 | 650 | 0 | 1e-05 |  | 17a3135c-4e18-4177-8647-68c19a4a23a1
EN-AW 5083 (Sheet) O/H111 (0-50) | Aluminium |  | EN-AW 5083 (Sheet) O/H111 (0-50) | 2700 | 70000 | 26923.08 | 0.3 | 2.3e-05 |  | 085a735b-d591-4584-97c5-3ebb80d78d3a
EN-AW 5083 (Sheet) O/H111 (50-80) | Aluminium |  | EN-AW 5083 (Sheet) O/H111 (50-80) | 2700 | 70000 | 26923.08 | 0.3 | 2.3e-05 |  | 9cbc298d-af45-428a-90fa-91697392f1ef
EN-AW 5083 (Sheet) H12 (0-40) | Aluminium |  | EN-AW 5083 (Sheet) H12 (0-40) | 2700 | 70000 | 26923.08 | 0.3 | 2.3e-05 |  | 1b633874-522a-4d6b-aab6-eca9bb6c2a8a
EN-AW 5083 (Sheet) H22/H32 (0-40) | Aluminium |  | EN-AW 5083 (Sheet) H22/H32 (0-40) | 2700 | 70000 | 26923.08 | 0.3 | 2.3e-05 |  | 1f67f2b0-e908-4ee8-af85-e91029aa0850
EN-AW 5083 (Sheet) H14 (0-25) | Aluminium |  | EN-AW 5083 (Sheet) H14 (0-25) | 2700 | 70000 | 26923.08 | 0.3 | 2.3e-05 |  | ee479210-68d6-4427-969e-7db667fefdb2
EN-AW 5083 (Sheet) H24/H34 (0-25) | Aluminium |  | EN-AW 5083 (Sheet) H24/H34 (0-25) | 2700 | 70000 | 26923.08 | 0.3 | 2.3e-05 |  | 2ce95510-b745-4dba-9490-33dcf17b6f4f
EN-AW 5083 (ET,EP,ER/B) O/111,F,H112 (0-200) | Aluminium |  | EN-AW 5083 (ET,EP,ER/B) O/111,F,H112 (0-200) | 2700 | 70000 | 26923.08 | 0.3 | 2.3e-05 |  | c1fc3eab-7e68-45c4-9202-789f120a7bbc
EN-AW 5083 (DT) H12/22/32 (0-10) | Aluminium |  | EN-AW 5083 (DT) H12/22/32 (0-10) | 2700 | 70000 | 26923.08 | 0.3 | 2.3e-05 |  | a8244e92-58db-4838-9bf8-1fed5d6c3e39
EN-AW 5083 (DT) H14/24/34 (0-5) | Aluminium |  | EN-AW 5083 (DT) H14/24/34 (0-5) | 2700 | 70000 | 26923.08 | 0.3 | 2.3e-05 |  | a2d40ec5-a89b-4279-943e-ffbe10d432d1
EN-AW 5454 (ET,EP,ER/B) O/H111,F/H112 (0-25) | Aluminium |  | EN-AW 5454 (ET,EP,ER/B) O/H111,F/H112 (0-25) | 2700 | 70000 | 26923.08 | 0.3 | 2.3e-05 |  | a7e6aa6c-1478-4692-9a9c-c00e7ecba23e
EN-AW 5754 (ET,EP,ER/B) O/H111,F/H112 (0-25) | Aluminium |  | EN-AW 5754 (ET,EP,ER/B) O/H111,F/H112 (0-25) | 2700 | 70000 | 26923.08 | 0.3 | 2.3e-05 |  | 134d4a16-f441-4d0c-94d0-5b890d78d8fd
EN-AW 5754 (DT) H14/H24/H34 (0-10) | Aluminium |  | EN-AW 5754 (DT) H14/H24/H34 (0-10) | 2700 | 70000 | 26923.08 | 0.3 | 2.3e-05 |  | d130aecb-cd6b-41ba-9b64-b85523cdbb7b
EN-AW 6005A (EP/O,ER/B) T6 (0-5) | Aluminium |  | EN-AW 6005A (EP/O,ER/B) T6 (0-5) | 2700 | 70000 | 26923.08 | 0.3 | 2.3e-05 |  | 822cbc9f-205c-4cd1-b44a-b4c4feecef36
EN-AW 6005A (EP/O,ER/B) T6 (5-10) | Aluminium |  | EN-AW 6005A (EP/O,ER/B) T6 (5-10) | 2700 | 70000 | 26923.08 | 0.3 | 2.3e-05 |  | 4374e325-e12d-459e-936a-158145971e72
EN-AW 6005A (EP/O,ER/B) T6 (10-25) | Aluminium |  | EN-AW 6005A (EP/O,ER/B) T6 (10-25) | 2700 | 70000 | 26923.08 | 0.3 | 2.3e-05 |  | 7cfa7347-8334-4bf6-bd77-2c4c8364538c
EN-AW 6005A (EP/H,ET) T6 (0-5) | Aluminium |  | EN-AW 6005A (EP/H,ET) T6 (0-5) | 2700 | 70000 | 26923.08 | 0.3 | 2.3e-05 |  | 731c148d-36d7-41d3-b89b-f754760be048
EN-AW 6005A (EP/H,ET) T6 (5-10) | Aluminium |  | EN-AW 6005A (EP/H,ET) T6 (5-10) | 2700 | 70000 | 26923.08 | 0.3 | 2.3e-05 |  | c8c9578a-eaeb-4ef8-a9e1-ee6883dbe891
EN-AW 6060 (EP,ET,ER/B) T5 (0-5) | Aluminium |  | EN-AW 6060 (EP,ET,ER/B) T5 (0-5) | 2700 | 70000 | 26923.08 | 0.3 | 2.3e-05 |  | 74fc97f4-a1c8-4885-baba-88de47978b66
EN-AW 6060 (EP) T5 (5-25) | Aluminium |  | EN-AW 6060 (EP) T5 (5-25) | 2700 | 70000 | 26923.08 | 0.3 | 2.3e-05 |  | e02c8aac-cbbc-4a52-b654-32ac3af89f85
EN-AW 6060 (ET,EP,ER/B) T6 (0-15) | Aluminium |  | EN-AW 6060 (ET,EP,ER/B) T6 (0-15) | 2700 | 70000 | 26923.08 | 0.3 | 2.3e-05 |  | 7cbc2f23-b45f-4eb1-ae6f-0cb3471d3d61
EN-AW 6060 (DT) T6 (0-20) | Aluminium |  | EN-AW 6060 (DT) T6 (0-20) | 2700 | 70000 | 26923.08 | 0.3 | 2.3e-05 |  | 2765ed61-8e06-4521-ad94-28c9492af311
EN-AW 6060 (EP,ET,ER/B) T64 (0-15) | Aluminium |  | EN-AW 6060 (EP,ET,ER/B) T64 (0-15) | 2700 | 70000 | 26923.08 | 0.3 | 2.3e-05 |  | 432a27b6-6f8e-4adc-9d35-883ab49bab1d
EN-AW 6060 (EP,ET,ER/B) T66 (0-3) | Aluminium |  | EN-AW 6060 (EP,ET,ER/B) T66 (0-3) | 2700 | 70000 | 26923.08 | 0.3 | 2.3e-05 |  | f8ec529e-5d3e-4e6d-89eb-a693074007ea
EN-AW 6060 (EP) T66 (3-25) | Aluminium |  | EN-AW 6060 (EP) T66 (3-25) | 2700 | 70000 | 26923.08 | 0.3 | 2.3e-05 |  | dcaf677e-65aa-4e4e-9220-9b67d063a816
EN-AW 6061 (EP,ET,ER/B) T4 (0-25) | Aluminium |  | EN-AW 6061 (EP,ET,ER/B) T4 (0-25) | 2700 | 70000 | 26923.08 | 0.3 | 2.3e-05 |  | d5303489-0d28-48b4-9db4-ebeeee9ef463
EN-AW 6061 (DT) T4 (0-20) | Aluminium |  | EN-AW 6061 (DT) T4 (0-20) | 2700 | 70000 | 26923.08 | 0.3 | 2.3e-05 |  | 69a012ca-e603-4bbb-8d53-548c90aa0c7c
EN-AW 6061 (EP,ET,ER/B) T6 (0-25) | Aluminium |  | EN-AW 6061 (EP,ET,ER/B) T6 (0-25) | 2700 | 70000 | 26923.08 | 0.3 | 2.3e-05 |  | 7facd258-efdc-4600-a767-b289dfdb5a41
EN-AW 6061 (DT) T6 (0-20) | Aluminium |  | EN-AW 6061 (DT) T6 (0-20) | 2700 | 70000 | 26923.08 | 0.3 | 2.3e-05 |  | a9722a4d-4fc2-4075-8bc5-24d3934e1971
EN-AW 6063 (EP,ET,ER/B) T5 (0-3) | Aluminium |  | EN-AW 6063 (EP,ET,ER/B) T5 (0-3) | 2700 | 70000 | 26923.08 | 0.3 | 2.3e-05 |  | 37e11eb8-50d5-46dd-9a09-c0a293931dd8
EN-AW 6063 (EP) T5 (3-25) | Aluminium |  | EN-AW 6063 (EP) T5 (3-25) | 2700 | 70000 | 26923.08 | 0.3 | 2.3e-05 |  | a5d0a076-845e-4c0b-b091-d38979c6296d
EN-AW 6063 (EP,ET,ER/B) T6 (0-25) | Aluminium |  | EN-AW 6063 (EP,ET,ER/B) T6 (0-25) | 2700 | 70000 | 26923.08 | 0.3 | 2.3e-05 |  | 93574016-3164-42db-a3eb-2de3e3ec92f7
EN-AW 6063 (DT) T6 (0-20) | Aluminium |  | EN-AW 6063 (DT) T6 (0-20) | 2700 | 70000 | 26923.08 | 0.3 | 2.3e-05 |  | 5d39669c-d76c-4c3d-9167-e3cb0fc3403a
EN-AW 6063 (EP,ET,ER/B) T66 (0-10) | Aluminium |  | EN-AW 6063 (EP,ET,ER/B) T66 (0-10) | 2700 | 70000 | 26923.08 | 0.3 | 2.3e-05 |  | 6f858b22-a7c5-4fa6-b3d4-18f519a53c61
EN-AW 6063 (EP) T66 (10-25) | Aluminium |  | EN-AW 6063 (EP) T66 (10-25) | 2700 | 70000 | 26923.08 | 0.3 | 2.3e-05 |  | ecf6b93a-8ef1-4718-98a8-5a7289f13aaf
EN-AW 6063 (DT) T66 (0-20) | Aluminium |  | EN-AW 6063 (DT) T66 (0-20) | 2700 | 70000 | 26923.08 | 0.3 | 2.3e-05 |  | 581cb60f-fbdd-48d8-b5a7-75fb65d2ae9a
EN-AW 6082 (Sheet) T4/T451 (0-12.5) | Aluminium |  | EN-AW 6082 (Sheet) T4/T451 (0-12.5) | 2700 | 70000 | 26923.08 | 0.3 | 2.3e-05 |  | bc6fe93d-e11c-488c-b025-ee5c819cb2d5
EN-AW 6082 (Sheet) T61/T6151 (0-12.5) | Aluminium |  | EN-AW 6082 (Sheet) T61/T6151 (0-12.5) | 2700 | 70000 | 26923.08 | 0.3 | 2.3e-05 |  | 58508d31-c67c-4649-be3e-44204f222d2d
EN-AW 6082 (Sheet) T6151 (12.5-100) | Aluminium |  | EN-AW 6082 (Sheet) T6151 (12.5-100) | 2700 | 70000 | 26923.08 | 0.3 | 2.3e-05 |  | c002c3f8-d224-40c0-8e0c-2dc1ee72e71f
EN-AW 6082 (Sheet) T6/T651 (0-6) | Aluminium |  | EN-AW 6082 (Sheet) T6/T651 (0-6) | 2700 | 70000 | 26923.08 | 0.3 | 2.3e-05 |  | 3e969933-2dac-494a-95a8-eadfbc8838a9
EN-AW 6082 (Sheet) T6/T651 (6-12.5) | Aluminium |  | EN-AW 6082 (Sheet) T6/T651 (6-12.5) | 2700 | 70000 | 26923.08 | 0.3 | 2.3e-05 |  | 513d6833-41a2-45b7-893a-36ebe390ad30
EN-AW 6082 (Sheet) T651 (12.5-100) | Aluminium |  | EN-AW 6082 (Sheet) T651 (12.5-100) | 2700 | 70000 | 26923.08 | 0.3 | 2.3e-05 |  | 087057a1-1842-487f-a29b-2d04ee6c506e
EN-AW 6082 (EP,ET,ER/B) T4 (0-25) | Aluminium |  | EN-AW 6082 (EP,ET,ER/B) T4 (0-25) | 2700 | 70000 | 26923.08 | 0.3 | 2.3e-05 |  | 80a9e238-b643-43ba-8e8d-52e87a66a203
EN-AW 6082 (EP/O,EP/H) T5 (0-5) | Aluminium |  | EN-AW 6082 (EP/O,EP/H) T5 (0-5) | 2700 | 70000 | 26923.08 | 0.3 | 2.3e-05 |  | c91322a7-99eb-4ac7-9c5a-3aa19ae88c27
EN-AW 6082 (EP/O,EP/H,ET) T6 (0-5) | Aluminium |  | EN-AW 6082 (EP/O,EP/H,ET) T6 (0-5) | 2700 | 70000 | 26923.08 | 0.3 | 2.3e-05 |  | 540f238f-a8cf-4463-807b-923de1b0afe9
EN-AW 6082 (EP/O,EP/H,ET) T6 (5-15) | Aluminium |  | EN-AW 6082 (EP/O,EP/H,ET) T6 (5-15) | 2700 | 70000 | 26923.08 | 0.3 | 2.3e-05 |  | 0885570a-031b-44ce-b058-6d893c19ed5e
EN-AW 6082 (ER/B) T6 (0-20) | Aluminium |  | EN-AW 6082 (ER/B) T6 (0-20) | 2700 | 70000 | 26923.08 | 0.3 | 2.3e-05 |  | f3ccf560-c75a-4714-b791-6e8d3ab32d01
EN-AW 6082 (ER/B) T6 (20-150) | Aluminium |  | EN-AW 6082 (ER/B) T6 (20-150) | 2700 | 70000 | 26923.08 | 0.3 | 2.3e-05 |  | 1bb40ab8-e2ae-46ae-87af-40b0a919af13
EN-AW 6082 (DT) T6 (0-5) | Aluminium |  | EN-AW 6082 (DT) T6 (0-5) | 2700 | 70000 | 26923.08 | 0.3 | 2.3e-05 |  | 9c03e954-37f8-433e-9ea3-e75aafbdb2ca
EN-AW 6082 (DT) T6 (5-20) | Aluminium |  | EN-AW 6082 (DT) T6 (5-20) | 2700 | 70000 | 26923.08 | 0.3 | 2.3e-05 |  | fb6eee3b-daeb-46b3-972f-b3e58a686050
EN-AW 7020 (Sheet) T6 (0-12.5) | Aluminium |  | EN-AW 7020 (Sheet) T6 (0-12.5) | 2700 | 70000 | 26923.08 | 0.3 | 2.3e-05 |  | 5e32fdb4-8566-499d-8fc3-02f693912502
EN-AW 7020 (Sheet) T651 (0-40) | Aluminium |  | EN-AW 7020 (Sheet) T651 (0-40) | 2700 | 70000 | 26923.08 | 0.3 | 2.3e-05 |  | 448482f8-14f4-448b-b54e-10006b6566d5
EN-AW 7020 (EP,ET,ER/B) T6 (0-15) | Aluminium |  | EN-AW 7020 (EP,ET,ER/B) T6 (0-15) | 2700 | 70000 | 26923.08 | 0.3 | 2.3e-05 |  | b46a5827-859a-4b60-a7e6-d22da52384eb
EN-AW 7020 (EP,ET,ER/B) T6 (15-40) | Aluminium |  | EN-AW 7020 (EP,ET,ER/B) T6 (15-40) | 2700 | 70000 | 26923.08 | 0.3 | 2.3e-05 |  | 314ffbce-8448-437e-9017-025109ff99f6
EN-AW 7020 (DT) T6 (0-20) | Aluminium |  | EN-AW 7020 (DT) T6 (0-20) | 2700 | 70000 | 26923.08 | 0.3 | 2.3e-05 |  | 9dfa85d2-4a3b-48c6-b797-d1b65e176e93
EN-AW 8011A (Sheet) H14 (0-12.5) | Aluminium |  | EN-AW 8011A (Sheet) H14 (0-12.5) | 2700 | 70000 | 26923.08 | 0.3 | 2.3e-05 |  | c6ad42ac-024c-4fe8-9673-acec6373a1e7
EN-AW 8011A (Sheet) H24 (0-12.5) | Aluminium |  | EN-AW 8011A (Sheet) H24 (0-12.5) | 2700 | 70000 | 26923.08 | 0.3 | 2.3e-05 |  | 7427de1c-f0e3-4c5a-abd0-df377d72aa1a
EN-AW 8011A (Sheet) H16 (0-4) | Aluminium |  | EN-AW 8011A (Sheet) H16 (0-4) | 2700 | 70000 | 26923.08 | 0.3 | 2.3e-05 |  | 42469bbb-2a64-47b4-b528-ed9a430b6ba9
EN-AW 8011A (Sheet) H26 (0-4) | Aluminium |  | EN-AW 8011A (Sheet) H26 (0-4) | 2700 | 70000 | 26923.08 | 0.3 | 2.3e-05 |  | 66bfcb67-1356-4df7-b650-d315a1d9ea1c