## Project
Name | Material Catalog
Description
Project nr
Created | 2020-12-04 16:21
Last update | 2020-12-04 16:21
Project type
Project kind
Building type
Status
Location
Id

## Model
Name | Material Catalog
Description
Discipline
Level of detail
Status
Owner
Revision number
Created | 2020-12-04
Last update | 2020-12-04 16:21
Source type
Source application | SCIA Engineer
Source company
Global coordinate system | Z vertical
LCS of cross-section | ZYX
System of units | Metric
SAF Version | 1.0.5
Module version
Ignored objects
Ignored groups
Id

## StructuralMaterial
Name | Type | Subtype | Quality | Unit mass [kg/m3] | E modulus [MPa] | G modulus [MPa] | Poisson Coefficient | Thermal expansion [1/K] | Design properties | Id
A992 | Steel |  | A992 | 7850 | 200000 | 76923.08 | 0.3 | 1.2e-05 |  | 60a1062b-e20e-4b09-986f-71e6acf8df94
A36 | Steel |  | A36 | 7850 | 200000 | 76923.08 | 0.3 | 1.2e-05 |  | c4b01fd6-ae33-4340-b581-06ecafe71843
A572 grade 50 | Steel |  | A572 grade 50 | 7850 | 200000 | 76923.08 | 0.3 | 1.2e-05 |  | 6875ef68-34df-4d27-9bfc-289d4f9e3edb
A500 grade B | Steel |  | A500 grade B | 7850 | 200000 | 76923.08 | 0.3 | 1.2e-05 |  | 170d2e06-156e-4977-aa93-ef58bb6538ce
A53 grade B | Steel |  | A53 grade B | 7850 | 200000 | 76923.07 | 0.3 | 1.2e-05 |  | 24746ac8-b0a7-47ec-bbf1-450f730d8136
A913 grade 65 | Steel |  | A913 grade 65 | 7850 | 200000 | 76923.08 | 0.3 | 1.2e-05 |  | ae2c2897-76c4-4af2-a2e1-b8b975a6b4e5
A653 grade 33 | Steel |  | A653 grade 33 | 7850 | 200000 | 76923.08 | 0.3 | 1.2e-05 |  | 7ce7a626-4d5b-479d-9088-e27284f9ee1c
3003-H14 | Aluminium |  | 3003-H14 | 2767.99 | 69637.06388 | 26179.35 | 0.33 | 2.34e-05 |  | c9834e01-7176-4b73-8b58-becab71b7f82
6061-T6 Sheet/Plate/Drawn Tube | Aluminium |  | 6061-T6 Sheet/Plate/Drawn Tube | 2767.99 | 69637.06388 | 26179.35 | 0.33 | 2.34e-05 |  | d03f3e50-6cc0-4745-831f-5411cdd50ab3
6063-T5 | Aluminium |  | 6063-T5 | 2767.99 | 69637.06388 | 26179.35 | 0.33 | 2.34e-05 |  | c2029d86-68d3-48a4-9ca1-0f4e2690152d
6063-T6 | Aluminium |  | 6063-T6 | 2767.99 | 69637.06388 | 26179.35 | 0.33 | 2.34e-05 |  | 96a02875-2f6e-48d9-a3e3-6a915a42b650
5052-H34 | Aluminium |  | 5052-H34 | 2767.99 | 69637.06388 | 26179.35 | 0.33 | 2.34e-05 |  | 3db505b8-1840-4cca-8405-f78b57e8f364
6061-T6 Extrusion | Aluminium |  | 6061-T6 Extrusion | 2767.99 | 69637.06388 | 26179.35 | 0.33 | 2.34e-05 |  | a7023b4c-96d7-47f6-a2f9-1d2f6aa110a3
C3000 | Concrete |  | C3000 | 2482.861 | 24000 | 10434.78 | 0.15 | 1e-05 |  | cf494f51-e7b9-4896-b078-daa121990716
C4000 | Concrete |  | C4000 | 2482.861 | 27800 | 12086.96 | 0.15 | 1e-05 |  | 7f0d3fca-7a97-4c52-bb6f-25c8afbde061
C5000 | Concrete |  | C5000 | 2482.861 | 31000 | 13478.26 | 0.15 | 1e-05 |  | d5ace5c2-654a-4980-8dc1-a1eb5c965405
C6000 | Concrete |  | C6000 | 2482.861 | 34000 | 14782.61 | 0.15 | 1e-05 |  | 239c0834-f68f-4097-9607-67d77662d7bb
C8000 | Concrete |  | C8000 | 2482.861 | 39300 | 17086.96 | 0.15 | 1e-05 |  | f36d1440-c1e0-425c-ade6-85bbfa014844
C10000 | Concrete |  | C10000 | 2482.861 | 43900 | 19086.96 | 0.15 | 1e-05 |  | 2d7e0856-448e-4c1d-bc1f-2085f7af3cad
Masonry | Masonry |  | Masonry | 650 | 3100 | 1240 | 0.25 | 1e-05 |  | e392fae4-d9ca-4a1e-819b-beafc7d83018
DF-L SS | Timber |  | DF-L SS | 500 | 4757383.572 | 2068427.64 | 0.15 | 1e-05 |  | 1c3be37e-eba0-4417-96de-3f0d4879ea71
SPF SS | Timber |  | SPF SS | 420 | 3792117.34 | 1648746.7 | 0.15 | 1e-05 |  | 86705a13-0c33-4af5-a548-0ffaabc31059
HF SS | Timber |  | HF SS | 430 | 3998960.104 | 1738678.3 | 0.15 | 1e-05 |  | b1c57962-053c-45a5-95b2-8c6dff1f38c0
SYP SS | Timber |  | SYP SS | 550 | 4550540.808 | 1978496.0 | 0.15 | 1e-05 |  | 711554fa-c0df-46e3-a103-09201a3d38bb
16F-1.3E | Timber |  | 16F-1.3E | 410 | 8963186.44 | 3897037.6 | 0.15 | 1e-05 |  | 3ceb37b5-745f-44f7-8828-e1c88027f724
20F-1.5E | Timber |  | 20F-1.5E | 410 | 10342138.2 | 4496581.8 | 0.15 | 1e-05 |  | 845b620b-0c5c-4468-aea4-cff70b63f979
24F-1.7E | Timber |  | 24F-1.7E | 420 | 11721089.96 | 5096126.1 | 0.15 | 1e-05 |  | 1738286c-0a7e-42f7-a1b3-1ad322f0d2d6
24F-1.8E | Timber |  | 24F-1.8E | 500 | 13100041.72 | 5695670.3 | 0.15 | 1e-05 |  | a08e493f-b3f9-4d27-b85e-648d768f6713
26F-1.9E | Timber |  | 26F-1.9E | 500 | 14478993.48 | 6295214.6 | 0.15 | 1e-05 |  | 2fa0455b-db45-483a-8eac-c82c1157a829
28F-2.1E SP | Timber |  | 28F-2.1E SP | 550 | 14478993.48 | 6295214.6 | 0.15 | 1e-05 |  | e105ba19-5201-4990-b5dc-4e8ee417cb46
30F-2.1E SP | Timber |  | 30F-2.1E SP | 550 | 14478993.48 | 6295214.6 | 0.15 | 1e-05 |  | d333082e-cca3-4ae6-9eab-bc3c13e60509

## StructuralLoadGroup
Name | Load group type | Relation | Load type | Id
LG1 | Permanent | Standard |  | 59b43a17-91b2-4b72-aee5-3b34ac21b55a

## StructuralLoadCase
Name | Description | Action type | Load group | Load type | Duration | Id
LC1 | Self weight | Permanent | LG1 | Self weight |  | 1e991aaf-711e-40ac-babe-cf0fdc2a30bb